## Hoja1
Fecha | Hora | t (min) | T (°C) | Lr | Lcr | %Mas fino | Lhcr | L | L/t | K | D(mm) | Ct
2025-10-01 | 9:14 | 1 | 14 | 65 | 66.1 | 18.04915 | 66 | 6.5 | 6.5 | 0.0141 | 0.03594809 | -1.1
2025-10-01 | 9:16 | 2 | 14 | 64 | 65.1 | 17.77609 | 65 | 6.5 | 3.25 | 0.0141 | 0.02541914 | -1.1
2025-10-01 | 9:20 | 4 | 14 | 61 | 62.1 | 16.95692 | 62 | 6.5 | 1.625 | 0.0141 | 0.01797404 | -1.1
2025-10-01 | 9:29 | 8 | 14 | 58 | 59.1 | 16.13774 | 59 | 6.8 | 0.85 | 0.0141 | 0.01299956 | -1.1
2025-10-01 | 9:45 | 16 | 14 | 55 | 56.1 | 15.31857 | 56 | 7.3 | 0.45625 | 0.0141 | 0.009524026 | -1.1
2025-10-01 | 10:17 | 32 | 16 | 53 | 54.1 | 14.77245 | 54 | 7.6 | 0.2375 | 0.0141 | 0.00687149 | -0.9
2025-10-01 | 11:21 | 64 | 14 | 52 | 53.1 | 14.49939 | 53 | 7.8 | 0.121875 | 0.0141 | 0.004922395 | -1.1
2025-10-01 | 1:29 | 128 | 14 | 51 | 52.1 | 14.22633 | 52 | 7.9 | 0.06171875 | 0.0141 | 0.003502899 | -1.1
2025-10-01 | 5:45 | 256 | 14 | 50 | 51.1 | 13.95328 | 51 | 8.1 | 0.031640625 | 0.0141 | 0.002508081 | -1.1
2025-10-02 | 6:00 | 512 | 16 | 49 | 50.1 | 13.68022 | 50 | 8.3 | 0.0162109375 | 0.0141 | 0.001795243 | -0.9
2025-10-03 | 6:00 | 1024 | 9 | 48 | 49.1 | 13.40716 | 49 | 8.4 | 0.008203125 | 0.0141 | 0.001277053 | -1.1
2025-10-04 | 6:00 | 2048 | 14 | 47 | 48.1 | 13.1341 | 48 | 8.6 | 0.00419921875 | 0.0141 | 0.0009136994 | -1.1
2025-10-06 | 6:00 | 4096 | 13 | 50 | 51.1 | 13.95328 | 51 | 8.1 | 0.001977539 | 0.0141 | 0.0006270204 | -1.1
Ws (g) | 362.56
Gs | 2.72
Cm | 1
CC | 3
Alfa | 0.99